## Sheet1
PIPE OD (INCH) | PIPE WT (MM) | C(%) | Mn(%) | Si(%) | Cr(%) | Ni(%) | Nb(%) | Ti(%) | V(%) | Mo(%) | Cu(%) | Al(%) | N(%) | B(%) | CE(PCM) | OD TEMPERATURE INTRADOS (°C) | WATER FLOW RATE (M3 PER HR) | SPEED (MM PER MIN) | BEND FREQUENCY (HZ) | BEND RADIUS | BEND ANGLE (°) | INDUCTION POWER (KW) | WATER PRESSURE (KG PER CM2) | AIR PRESSURE (KG PER CM2)
48 | 24.7 | 0.06 | 1.71 | 0.23 | 0.17 | 0.12 | 0.053 | 0.011 | 0.039 | 0.11 | 0.01 | 0.034 | 0.004 | 0.0004 | 0.177 | 1042 | 25.7 | 22 | 310 | 3 | 70 | 735 | 5.4 | 4
48 | 24.7 | 0.07 | 1.7 | 0.22 | 0.18 | 0.15 | 0.053 | 0.012 | 0.041 | 0.13 | 0.01 | 0.039 | 0.004 | 0.0004 | 0.188 | 1045 | 26.6 | 22 | 315 | 3 | 70 | 780 | 5.7 | 3.9
36 | 22.23 | 0.07 | 1.55 | 0.18 | 0.19 | 0.01 | 0.05 | 0.01 | 0 | 0.11 | 0.01 | 0.038 | 0.004 | 0.0002 | 0.17 | 1030 | 18.2 | 25 | 340 | 15 | 20.89 | 615 | 6.2 | 3.8
12.75197 | 9.5 | 0.07 | 1.44 | 0.19 | 0.01 | 0.01 | 0.04 | 0.02 | 0.02 | 0.09 | 0.01 | 0.03 | 0.002 | 0.0003 | 0.16 | 1039 | 15.5 | 40 | 920 | 6 | 90 | 180 | 5.8 | 3.4
8.625984 | 14.3 | 0.09 | 1.04 | 0.23 | 0.05 | 0.029 | 0.021 | 0.003 | 0.043 | 0.09 | 0.04 | 0.034 | 0.0065 | 0.0001 | 0.17 | 1020 | 11.1 | 35 | 920 | 5 | 90 | 180 | 5.9 | 3.8
8.625984 | 14.3 | 0.09 | 1.04 | 0.23 | 0.05 | 0.029 | 0.021 | 0.003 | 0.043 | 0.09 | 0.04 | 0.034 | 0.0065 | 0.0001 | 0.17 | 1035 | 12.1 | 40 | 950 | 5 | 90 | 195 | 5.8 | 3.9
7.07 | 18.3 | 0.08 | 1.13 | 0.26 | 0.17 | 0.17 | 0.021 | 0.002 | 0.03 | 0.13 | 0.14 | 0.035 | 0.0095 | 0.0002 | 0.13 | 1036 | 14.3 | 40 | 510 | 5 | 90 | 170 | 5.4 | 4
30 | 20.62 | 0.06 | 1.62 | 0.223 | 0.023 | 0.015 | 0.042 | 0.015 | 0.046 | 0.018 | 0.007 | 0.023 | 0.005 | 0.0004 | 0.18 | 1031 | 17.1 | 40 | 400 | 6 | 30 | 1095 | 5.8 | 3.8
20 | 20.62 | 0.057 | 1.49 | 0.264 | 0.086 | 0.076 | 0.042 | 0.015 | 0.002 | 0.07 | 0.019 | 0.036 | 0.0029 | 0.0002 | 0.15 | 1042 | 15 | 22 | 445 | 5 | 90 | 450 | 5.6 | 3.9
24.01575 | 12.7 | 0 | 0 | 0 | 0 | 0 | 0 | 0 | 0 | 0 | 0 | 0 | 0 | 0 | 0 | 1020 | 19.8 | 15 | 930 | 1.5 | 45 | 245 | 5.8 | 4
24.01575 | 15.88 | 0 | 0 | 0 | 0 | 0 | 0 | 0 | 0 | 0 | 0 | 0 | 0 | 0 | 0 | 1015 | 21.8 | 10 | 910 | 1.5 | 45 | 295 | 5.8 | 4.1
20 | 20.62 | 0.057 | 1.49 | 0.264 | 0.086 | 0.076 | 0.042 | 0.015 | 0.002 | 0.07 | 0.019 | 0.036 | 0.0029 | 0.0002 | 0.15 | 1040 | 18 | 22 | 445 | 5 | 90 | 450 | 5.6 | 3.9
17.99213 | 9.53 | 0.045 | 1.49 | 0.225 | 0.171 | 0.163 | 0.05 | 0.013 | 0.034 | 0.086 | 0.006 | 0.027 | 0.004 | 0.0001 | 0.15 | 1028 | 18.6 | 30 | 770 | 6 | 30 | 335 | 5.9 | 3.8
20 | 20.62 | 0.057 | 1.49 | 0.264 | 0.086 | 0.076 | 0.042 | 0.015 | 0.002 | 0.07 | 0.019 | 0.036 | 0.0029 | 0.0002 | 0.15 | 1030 | 16.7 | 22 | 405 | 5 | 30 | 390 | 5.6 | 3.9
20 | 20.62 | 0.057 | 1.49 | 0.264 | 0.086 | 0.076 | 0.042 | 0.015 | 0.002 | 0.07 | 0.019 | 0.036 | 0.0029 | 0.0002 | 0.15 | 1030 | 14 | 22 | 400 | 5 | 30 | 390 | 5.5 | 4
18 | 14.3 | 0.06 | 1.4 | 0.25 | 0.15 | 0.01 | 7 | 0.02 | 0.04 | 0 | 0.02 | 0.04 | 0.006 | 0 | 0.16 | 1037 | 17.2 | 20 | 740 | 5 | 30 | 425 | 5.8 | 4
17.99213 | 14.3 | 0.06 | 1.4 | 0.25 | 0.15 | 0.01 | 0.03 | 0.02 | 0.04 | 0 | 0.02 | 0.04 | 0.006 | 0 | 0.16 | 1040 | 16.4 | 20 | 740 | 5 | 30 | 405 | 5.8 | 4
17.99213 | 11.1 | 0.08 | 1.44 | 0.27 | 0.16 | 0.01 | 0.04 | 0.02 | 0.04 | 0 | 0.02 | 0.041 | 0.005 | 0 | 0.17 | 1040 | 16.5 | 20 | 720 | 5 | 30 | 395 | 5.8 | 4
20 | 22.23 | 0.04 | 1.23 | 0.31 | 0.22 | 0.14 | 0.04 | 0.012 | 0 | 0.08 | 0.02 | 0.04 | 0.004 | 0 | 0.13 | 1033 | 18.2 | 30 | 750 | 3 | 45 | 375 | 5.8 | 4
26 | 12.7 | 0.05 | 1.5 | 0.22 | 0.02 | 0.03 | 0.063 | 0.02 | 0.003 | 0.11 | 0.01 | 0.035 | 0.004 | 0 | 0.14 | 1040 | 19.5 | 30 | 670 | 6 | 30 | 370 | 6 | 4
20 | 21.17 | 0.04 | 1.4 | 0.25 | 0.2 | 0.19 | 0.05 | 0.012 | 0.03 | 0.18 | 0.07 | 0.034 | 0.004 | 0 | 0.15 | 1026 | 18.9 | 30 | 740 | 5 | 30 | 375 | 6 | 3.8
20 | 21.17 | 0.04 | 1.4 | 0.25 | 0.2 | 0.19 | 0.05 | 0.012 | 0.03 | 0.18 | 0.07 | 0.034 | 0.004 | 0 | 0.15 | 1035 | 19 | 30 | 740 | 5 | 30 | 380 | 6 | 3.8
42 | 45.72 | 0.07 | 1.62 | 0.3 | 0.02 | 0.16 | 0.03 | 0.009 | 0 | 0.26 | 0.1 | 0.032 | 0.005 | 0 | 0.19 | 1050 | 21 | 14 | 320 | 5 | 17 | 945 | 5.5 | 4.1
36 | 25.4 | 0.06 | 1.55 | 0.26 | 0.08 | 0.08 | 0.004 | 0.02 | 0.01 | 0.05 | 0.02 | 0 | 0 | 0 | 0.16 | 1040 | 17.5 | 30 | 330 | 5 | 45 | 900 | 5.7 | 3.8
36 | 25.4 | 0.06 | 1.55 | 0.26 | 0.08 | 0.08 | 0.004 | 0.02 | 0.01 | 0.05 | 0.02 | 0 | 0 | 0 | 0.16 | 1042 | 20.8 | 35 | 330 | 5 | 45 | 975 | 5.7 | 3.9
17.99213 | 28.22 | 0.06 | 1.46 | 0.25 | 0.02 | 0.08 | 0.04 | 0.012 | 0 | 0 | 0.02 | 0.039 | 0.003 | 0 | 0.14 | 1030 | 28.2 | 25 | 930 | 5 | 45 | 375 | 5.8 | 4
32 | 19.05 | 0.03 | 1.4 | 0.32 | 0.17 | 0.02 | 0.04 | 0.0146 | 0 | 0.01 | 0.01 | 0.043 | 0.009 | 0.0004 | 0.12 | 1035 | 19 | 32 | 360 | 5 | 90 | 705 | 5.3 | 4
18 | 11.8 | 0.077 | 1.432 | 0.254 | 0.148 | 0.015 | 0.042 | 0.018 | 0.039 | 0.017 | 0.011 | 0.04 | 0.007 | 0.0003 | 0.17 | 1042 | 26.4 | 35 | 900 | 6 | 90 | 335 | 5.4 | 1
18 | 11.8 | 0.077 | 1.432 | 0.254 | 0.148 | 0.015 | 0.042 | 0.018 | 0.039 | 0.017 | 0.011 | 0.04 | 0.007 | 0.0003 | 0.17 | 1043 | 21.3 | 35 | 900 | 6 | 30 | 335 | 5.5 | 1
18 | 11.8 | 0.077 | 1.432 | 0.254 | 0.148 | 0.015 | 0.042 | 0.018 | 0.039 | 0.017 | 0.011 | 0.04 | 0.007 | 0.0003 | 0.17 | 1030 | 21.3 | 32 | 900 | 6 | 30 | 330 | 5.6 | 1
18 | 11.8 | 0.077 | 1.432 | 0.254 | 0.148 | 0.015 | 0.042 | 0.018 | 0.039 | 0.017 | 0.011 | 0.04 | 0.007 | 0.0003 | 0.17 | 1034 | 21.3 | 32 | 910 | 6 | 90 | 330 | 5.6 | 1
26.44567 | 23.6 | 0.05 | 1.54 | 0.41 | 0.2 | 0.22 | 0.04 | 0.02 | 0 | 0.01 | 0.24 | 0.035 | 0.002 | 0 | 0.17 | 1037 | 13.6 | 35 | 360 | 5 | 30 | 780 | 5.7 | 4.2
12.75197 | 7.1 | 0.085 | 1.252 | 0.261 | 0.029 | 0.051 | 0.045 | 0.004 | 0.048 | 0.002 | 0.004 | 0.02 | 0.004 | 0 | 0.145 | 1032 | 20.5 | 40 | 1000 | 6 | 90 | 290 | 5 | 0.6
12.75197 | 7.1 | 0.085 | 1.252 | 0.261 | 0.029 | 0.051 | 0.045 | 0.004 | 0.048 | 0.002 | 0.004 | 0.02 | 0.004 | 0 | 0.145 | 1030 | 21 | 40 | 1000 | 6 | 45 | 290 | 5.2 | 0.6
24.01575 | 15.2 | 0.05 | 1.49 | 0.248 | 0.171 | 0.061 | 0.044 | 0.011 | 0.044 | 0.076 | 0.008 | 0.026 | 0.0049 | 0.0004 | 0.154 | 1030 | 29 | 28 | 1000 | 6 | 90 | 415 | 5.9 | 1
24.01575 | 15.2 | 0.05 | 1.49 | 0.248 | 0.171 | 0.061 | 0.044 | 0.011 | 0.044 | 0.076 | 0.008 | 0.026 | 0.0049 | 0.0004 | 0.154 | 1034 | 28.4 | 28 | 1000 | 6 | 45 | 415 | 5.9 | 0.8
48 | 19.1 | 0.062 | 1.282 | 0.241 | 0.156 | 0.009 | 0.045 | 0.017 | 0.036 | 0.003 | 0.009 | 0.03 | 0.005 | 0.0002 | 0.15 | 1015 | 25 | 25 | 310 | 3 | 30 | 600 | 5.3 | 1.6
6.63 | 7.1 | 0.15 | 0.78 | 0.24 | 0.02 | 0.01 | 0.01 | 0.01 | 0.01 | 0.01 | 0.01 | 0.03 | 0 | 0.0003 | 0.2 | 1025 | 17.4 | 35 | 820 | 6 | 90 | 275 | 5.8 | 1.3
6.63 | 7.1 | 0.15 | 0.78 | 0.24 | 0.02 | 0.01 | 0.01 | 0.01 | 0.01 | 0.01 | 0.01 | 0.03 | 0 | 0.0003 | 0.2 | 1020 | 13.7 | 35 | 810 | 6 | 90 | 275 | 5.6 | 1.1
30.3 | 28.37 | 0.06 | 1.41 | 0.16 | 0.28 | 0.1 | 0.02 | 0.01 | 0 | 0.21 | 0.13 | 0.042 | 0.005 | 0.0004 | 0.17 | 1036 | 24.1 | 25 | 325 | 3 | 90 | 615 | 5.5 | 1
30.3 | 28.37 | 0.06 | 1.41 | 0.16 | 0.28 | 0.1 | 0.02 | 0.01 | 0 | 0.21 | 0.13 | 0.042 | 0.005 | 0.0004 | 0.17 | 1030 | 22.1 | 25 | 325 | 3 | 90 | 615 | 5.5 | 1.1
26 | 15.9 | 0.06 | 1.53 | 0.228 | 0.138 | 0.013 | 0.033 | 0.013 | 0.004 | 0.002 | 0.017 | 0.031 | 0.006 | 0.0003 | 0.15 | 1040 | 24 | 28 | 750 | 6 | 30 | 405 | 5.8 | 1
12.75197 | 9.5 | 0.07 | 1.45 | 0.17 | 0.01 | 0 | 0.04 | 0.02 | 0.02 | 0.09 | 0.01 | 0.03 | 0.002 | 0.0003 | 0.16 | 1040 | 18 | 40 | 1000 | 6 | 90 | 180 | 5.8 | 0.9
12.75197 | 9.5 | 0.07 | 1.45 | 0.17 | 0.01 | 0 | 0.04 | 0.02 | 0.02 | 0.09 | 0.01 | 0.03 | 0.002 | 0.0003 | 0.16 | 1030 | 14.5 | 40 | 1000 | 6 | 90 | 190 | 5.8 | 1
48 | 19.1 | 0.064 | 1.324 | 0.186 | 0.125 | 0.026 | 0.032 | 0.011 | 0.025 | 0.006 | 0.062 | 0.03 | 0.0051 | 0.0002 | 0.15 | 1015 | 25 | 25 | 310 | 3 | 30 | 600 | 5.3 | 1.6
48 | 19.1 | 0.064 | 1.324 | 0.186 | 0.125 | 0.026 | 0.032 | 0.011 | 0.025 | 0.006 | 0.062 | 0.03 | 0.0051 | 0.0002 | 0.15 | 1030 | 22 | 20 | 275 | 3 | 45 | 580 | 5.4 | 1.5
8.625984 | 7.1 | 0.051 | 1.284 | 0.335 | 0.16 | 0.003 | 0.059 | 0.016 | 0.002 | 0.002 | 0.003 | 0 | 0.008 | 0.0002 | 0.17 | 1033 | 15 | 30 | 950 | 6 | 90 | 190 | 6 | 1
2 | 5.5 | 0 | 0 | 0 | 0 | 0 | 0 | 0 | 0 | 0 | 0 | 0 | 0 | 0 | 0 | 580 | 3.7 | 40 | 920 | 6 | 45 | 160 | 5.3 | 4
30 | 11.45 | 0.07 | 1.45 | 0.24 | 0.15 | 0.02 | 0.03 | 0.01 | 0.002 | 0.003 | 0.01 | 0 | 0 | 0.0002 | 0.16 | 1040 | 36.5 | 27 | 660 | 5 | 90 | 340 | 5.9 | 1
20 | 30.91 | 0.08 | 1.62 | 0.2761 | 0.0387 | 0.0284 | 0.0465 | 0.02 | 0.01 | 0.0148 | 0.0279 | 0.03 | 0.002 | 0.0003 | 0.18 | 1070 | 24.1 | 20 | 370 | 4 | 90 | 480 | 5.3 | 1
20 | 30.91 | 0.08 | 1.62 | 0.2761 | 0.0387 | 0.0284 | 0.0465 | 0.02 | 0.01 | 0.0148 | 0.0279 | 0.03 | 0.002 | 0.0003 | 0.18 | 1042 | 24.9 | 15 | 370 | 4 | 90 | 480 | 5.3 | 1
26.45 | 25.96 | 0.0323 | 1.46 | 0.376 | 0.197 | 0.2 | 0.0396 | 0.0197 | 0.006 | 0.0139 | 0.1906 | 0.0309 | 0.0023 | 0.0002 | 0.17 | 1073 | 24.2 | 20 | 345 | 3 | 90 | 510 | 5.3 | 1
26.45 | 25.96 | 0.0323 | 1.46 | 0.376 | 0.197 | 0.2 | 0.0396 | 0.0197 | 0.006 | 0.0139 | 0.1906 | 0.0309 | 0.0023 | 0.0002 | 0.17 | 1052 | 23.9 | 15 | 345 | 3 | 90 | 480 | 5.3 | 1
28 | 30 | 0.04 | 1.51 | 0.33 | 0.18 | 0.01 | 0.04 | 0.01 | 0 | 0 | 0.01 | 0.03 | 0.004 | 0.0001 | 0.14 | 1036 | 24.8 | 20 | 335 | 3 | 90 | 615 | 5.3 | 0.9
17.99213 | 11.8 | 0.079 | 1.425 | 0.246 | 0.01 | 0.016 | 0.043 | 0.018 | 0.037 | 0.014 | 0.01 | 0.035 | 0.005 | 0.0002 | 0.17 | 1040 | 29.5 | 35 | 850 | 6 | 30 | 330 | 6.2 | 1
12.74803 | 9.53 | 0.065 | 1.394 | 0.287 | 0.098 | 0.134 | 0.035 | 0.008 | 0.026 | 0.158 | 0.054 | 0.03 | 0.01 | 0.0001 | 0.17 | 1045 | 17.1 | 40 | 1000 | 6 | 90 | 200 | 6.1 | 1
12.74803 | 9.53 | 0.065 | 1.394 | 0.287 | 0.098 | 0.134 | 0.035 | 0.008 | 0.026 | 0.158 | 0.054 | 0.03 | 0.01 | 0.0001 | 0.17 | 1010 | 13.1 | 40 | 1000 | 6 | 30 | 190 | 6 | 1
48 | 24.7 | 0.08 | 1.71 | 0.23 | 0.18 | 0.15 | 0.055 | 0.012 | 0.04 | 0.13 | 0.01 | 0.042 | 0.004 | 0.0002 | 0.199 | 1042 | 25.8 | 22 | 335 | 3 | 45 | 780 | 5.8 | 3.1
48 | 24.7 | 0.08 | 1.71 | 0.23 | 0.18 | 0.15 | 0.055 | 0.012 | 0.04 | 0.13 | 0.01 | 0.042 | 0.004 | 0.0002 | 0.199 | 1030 | 25.8 | 20 | 320 | 3 | 45 | 765 | 5.9 | 3.7
48 | 24.7 | 0.06 | 1.67 | 0.23 | 0.17 | 0.13 | 0.049 | 0.012 | 4 | 0.13 | 0.02 | 0.038 | 0.004 | 0.0004 | 0.178 | 1042 | 17.6 | 25 | 325 | 3 | 30 | 750 | 6 | 3.2
48 | 24.7 | 0.08 | 0.71 | 0.23 | 0.18 | 0.15 | 0.055 | 0.012 | 0.04 | 0.13 | 0.01 | 0.042 | 0.004 | 0.0002 | 0.199 | 1043 | 26 | 22 | 315 | 3 | 30 | 810 | 5.8 | 3.7
48 | 24.7 | 0.06 | 1.68 | 0.22 | 0.17 | 0.13 | 0.05 | 0.013 | 0.041 | 0.13 | 0.02 | 0.036 | 0.003 | 0.0004 | 0.177 | 1042 | 26.4 | 22 | 315 | 3 | 70 | 795 | 5.7 | 3.8
48 | 24.7 | 0.06 | 1.68 | 0.22 | 0.19 | 0.14 | 0.05 | 0.011 | 0.038 | 0.11 | 0.01 | 0.021 | 0.003 | 0.0005 | 0.177 | 1046 | 25.6 | 22 | 315 | 3 | 70 | 765 | 5.4 | 4
48 | 24.7 | 0.06 | 1.64 | 0.21 | 0.18 | 0.13 | 0.045 | 0.011 | 0.037 | 0.11 | 0.01 | 0.039 | 0.004 | 0.0005 | 0.174 | 1042 | 25.2 | 22 | 310 | 3 | 70 | 750 | 5.6 | 4
48 | 24.7 | 0.06 | 1.68 | 0.22 | 0.18 | 0.13 | 0.05 | 0.014 | 0.04 | 0.11 | 0.01 | 0.036 | 0.004 | 0.0005 | 0.177 | 1050 | 25.2 | 22 | 315 | 3 | 70 | 765 | 5.4 | 4
36 | 23.8 | 0.054 | 1.516 | 0.253 | 0.168 | 0.083 | 0.047 | 0.014 | 0.053 | 0.096 | 0.012 | 0.035 | 0.0045 | 0.0004 | 0.162 | 1043 | 19.5 | 35 | 330 | 6 | 90 | 870 | 5.7 | 4
34.8 | 35.72 | 0.05 | 1.44 | 0.38 | 0.21 | 0.22 | 0.04 | 0.01 | 0 | 0.02 | 0.22 | 0.032 | 0.006 | 0.0003 | 0.16 | 1037 | 26.5 | 20 | 305 | 5 | 90 | 825 | 5.3 | 1.4
34.8 | 35.72 | 0.05 | 1.44 | 0.38 | 0.21 | 0.22 | 0.04 | 0.01 | 0 | 0.02 | 0.22 | 0.032 | 0.006 | 0.0003 | 0.16 | 1037 | 26.5 | 20 | 305 | 5 | 90 | 825 | 5.3 | 1.4
34.8 | 35.72 | 0.05 | 1.44 | 0.38 | 0.21 | 0.22 | 0.04 | 0.01 | 0 | 0.02 | 0.22 | 0.033 | 0.006 | 0.0003 | 0.16 | 1039 | 28.7 | 20 | 305 | 5 | 31 | 810 | 5.2 | 1.4